## Analysis Data
Sample
ID | CNT
Weight (g) | 0.1322
Name | CNT
Description | CNT
Analysis
Data ID | {3d916f1c-fe01-40c0-b3f1-2ef8525a0c27}
Analysis Profile | UJ N2 full isotherm(2)
Operator | Solomon
Date | 08/12/2026
Duration (min) | 811.9
Instrument | St 3 on NOVA 800 [s/n:1050040039]
Firmware | 3.01
Comments: | ""
Void Volume Mode | He Measure
Cold Zone (cm³) | 25.2762
Warm Zone (cm³) | 3.08828
Cell Type | 9 mm with filler rod
Thermal Delay (sec) | 180
p₀ Mode () | Monitor
Adsorbate
Name | Nitrogen
Molecular Weight (g/mol) | 28.0134
Cross Sectional Area (Å²/molecule) | 16.2
Non-Ideality (1/Torr) | 6.58e-05
Bath Temperature (K) | 77.35
Degas information
Type | Vacuum Degassing
Operator | Solomon
Description | CNT
Degassed | Degas at 150 °C for 8 hours

## BJH Ads Smry
Surface Area | 53.4164 m²/g
Pore Volume | 0.409953 cm³/g
Mode Pore Radius dV(r) (nm) | 2.5872

## BJH PSD-Ads
Radius | Pore Volume | Pore | dV(r) | dS(r) | dV(log r) | dS(log r)
Surface Area
nm | cm³/g | m²/g | cm³/nm/g | m²/nm/g | cm³/g | m²/g
1.60441 | 0.00128361 | 1.60011 | 0.00715152 | 8.91485 | 0.0263922 | 32.8996
1.79512 | 0.00270474 | 3.18343 | 0.00703736 | 7.84054 | 0.0290577 | 32.374
2.01377 | 0.00402059 | 4.49028 | 0.00559088 | 5.55266 | 0.0258947 | 25.7176
2.27292 | 0.00577858 | 6.03718 | 0.00621305 | 5.46701 | 0.0324746 | 28.5752
2.5872 | 0.00947863 | 8.89746 | 0.0107061 | 8.27624 | 0.0636842 | 49.2302
2.9721 | 0.0123326 | 10.818 | 0.00672784 | 4.52733 | 0.0459638 | 30.9302
3.46229 | 0.0163105 | 13.1158 | 0.00715215 | 4.13146 | 0.0568957 | 32.8659
4.20436 | 0.0258047 | 17.6321 | 0.0102312 | 4.86694 | 0.0986437 | 46.9244
5.28848 | 0.0381395 | 22.2969 | 0.00994537 | 3.76115 | 0.120549 | 45.5894
6.95205 | 0.0585008 | 28.1546 | 0.00975679 | 2.80688 | 0.155004 | 44.5922
10.1356 | 0.100018 | 36.347 | 0.00969987 | 1.91402 | 0.222971 | 43.9976
21.6487 | 0.232068 | 48.5463 | 0.00704416 | 0.65077 | 0.327977 | 30.2999
73.0516 | 0.409953 | 53.4164 | 0.00211617 | 0.0579363 | 0.31244 | 8.55397

## BJH Des Smry
Surface Area | 77.6597 m²/g
Pore Volume | 0.418254 cm³/g
Mode Pore Radius dV(r) (nm) | 7.70851

## BJH PSD-Des
Radius | Pore Volume | Pore | dV(r) | dS(r) | dV(log r) | dS(log r)
Surface Area
nm | cm³/g | m²/g | cm³/nm/g | m²/nm/g | cm³/g | m²/g
1.6386 | 0.000487628 | 0.595176 | 0.0026775 | 3.26803 | 0.0100918 | 12.3176
1.83599 | 0.00111051 | 1.2737 | 0.00292898 | 3.19062 | 0.0123685 | 13.4733
2.0697 | 0.00236953 | 2.49032 | 0.00494202 | 4.77559 | 0.0235222 | 22.7301
2.34256 | 0.00423514 | 4.08312 | 0.0064118 | 5.47418 | 0.0345404 | 29.4894
2.64774 | 0.00666289 | 5.91695 | 0.00760137 | 5.74179 | 0.0462866 | 34.9631
3.06637 | 0.0122843 | 9.58345 | 0.0108545 | 7.0797 | 0.0764565 | 49.8677
3.68066 | 0.0224973 | 15.133 | 0.0143708 | 7.80882 | 0.121413 | 65.9738
4.47321 | 0.0373896 | 21.7914 | 0.017031 | 7.61466 | 0.174858 | 78.1801
5.64097 | 0.0664547 | 32.0964 | 0.0198926 | 7.0529 | 0.25693 | 91.0943
7.70851 | 0.125681 | 47.4629 | 0.0221491 | 5.74667 | 0.389161 | 100.969
12.7284 | 0.254182 | 67.6541 | 0.0174456 | 2.74121 | 0.496697 | 78.0454
32.4334 | 0.415247 | 77.5861 | 0.00502634 | 0.309949 | 0.342546 | 21.123
81.7685 | 0.418254 | 77.6597 | 4.51375e-05 | 0.00110403 | 0.0080054 | 0.195807

## HK Smry
Mode(Half Pore Width) (nm) | 0.21575
Micropore Volume (cm³/g) | 0.0359558

## HK-PSD
Half Pore Width | dV(r)
nm | cm³/nm/g
0.18825 | 0.182006
0.21325 | 0.198257
0.23825 | 0.0487534
0.26325 | 0.063625
0.28825 | 0.0602702
0.31325 | 0.0472133
0.33825 | 0.0417946
0.36325 | 0.0390092
0.38825 | 0.0354525
0.41325 | 0.0343833
0.43825 | 0.0335001
0.46325 | 0.0320765
0.48825 | 0.031098
0.51325 | 0.0303786
0.53825 | 0.0295617
0.56325 | 0.0292186
0.58825 | 0.0287666
0.61325 | 0.0282855
0.63825 | 0.0279841
0.66325 | 0.0271422
0.68825 | 0.025772
0.71325 | 0.0247879
0.73825 | 0.0241863
0.76325 | 0.0235776
0.78825 | 0.0237263
0.81325 | 0.0238665
0.83825 | 0.0232628
0.86325 | 0.0226425
0.88825 | 0.0224677
0.91325 | 0.0223043
0.93825 | 0.0215808
0.96325 | 0.0208005
0.98825 | 0.020334
1.00075 | 0.0201154

## Kr87 PSD Smry
Mode Pore Radius dV(r) (nm) | 3.00305

## Kr87 PSD-PSD
Radius | Pore Volume | dV(r) | dV(log r)
nm | cm³/g | cm³/nm/g | cm³/g
0.48784 | 0 | 0 | 0
0.554949 | 0 | 0 | 0
0.635537 | 0 | 0 | 0
0.737806 | 0 | 0 | 0
0.834686 | 0 | 0 | 0
0.930323 | 0 | 0 | 0
1.0043 | 0 | 0 | 0
1.05536 | 0 | 0 | 0
1.1281 | 0 | 0 | 0
1.23058 | 0 | 0 | 0
1.34271 | 0 | 0 | 0
1.46132 | 0 | 0 | 0
1.58952 | 0 | 0 | 0
1.72916 | 0.000856896 | 0.00588696 | 0.0234254
1.87997 | 0.000856896 | 0 | 0
2.0449 | 0.00268893 | 0.0105396 | 0.0495964
2.2474 | 0.0130451 | 0.0448001 | 0.231628
2.47761 | 0.0303733 | 0.0755819 | 0.430881
2.72294 | 0.0645623 | 0.1308 | 0.81946
3.00305 | 0.14387 | 0.265381 | 1.83354