## Metadata - Analysis Data
Sample
ID | CNT
Weight | 0.1322
Description | CNT
Analysis
Data ID | {3d916f1c-fe01-40c0-b3f1-2ef8525a0c27}
Analysis Profile | UJ N2 full isotherm(2)
Operator | Solomon
Date | 08/12/2026
Duration | 811.9
Instrument | St 3 on NOVA 800 [s/n:1050040039]
Firmware | 3.01
Comments: | ""
Ambient Temp. | 0
Void Volume Mode | He Measure
Cold Zone | 25.2762
Warm Zone | 3.08828
Cell Type | 9 mm with filler rod
Thermal Delay | 180
p₀ Mode | Monitor
Adsorbate
Name | Nitrogen
Molecular Weight | 28.0134
Cross Sectional Area | 16.2
Non-Ideality | 6.58e-05
Bath Temperature | 77.35
Degas information
Type | Vacuum Degassing
Operator | Solomon
Description | CNT
Degassed | at 0 °C for 0 hours

## Metadata - DFT Method Summary_R
Pore Volume | 0.3647
Surface Area | 66.5704
Lower Confidence Limit | 1.432
Mode (Pore Width) | 22.127
Fitting Error | 1.2361
Notes | Desorption data (augmented)

## Metadata - Average Pore Size Su
Average Pore Diameter | 17.0262

## Metadata - Total Pore Volume Su
Total Pore Volume | 0.2436
for pores smaller than | 62.04
at relative pressure | 0.9679

## DFT Method-PSD
Pore Width | Cumulative | Cumulative | dV(d) | dS(d)
| Pore Volume | Surface Area
nm | cm³/g | m²/g | cm³/nm/g | m²/nm/g
1.432 | 0 | 0 | 0 | 0
1.498 | 0 | 0 | 0 | 0
1.564 | 0 | 0 | 0 | 0
1.631 | 0 | 0 | 0 | 0
1.697 | 0 | 0 | 0 | 0
1.78 | 0 | 0 | 0 | 0
1.868 | 0 | 0 | 0 | 0
1.948 | 0 | 0 | 0 | 0
2.027 | 0 | 0 | 0 | 0
2.107 | 0 | 0 | 0 | 0
2.186 | 0 | 0 | 0 | 0
2.266 | 0 | 0 | 0 | 0
2.345 | 0 | 0 | 0 | 0
2.425 | 0 | 0 | 0 | 0
2.504 | 0 | 0 | 0 | 0
2.583 | 0 | 0 | 0 | 0
2.703 | 0 | 0 | 0 | 0
2.822 | 0 | 0 | 0 | 0
2.941 | 0 | 0 | 0 | 0
3.06 | 0 | 0 | 0 | 0
3.179 | 0 | 0 | 0 | 0
3.298 | 0 | 0 | 0 | 0
3.418 | 0 | 0 | 0 | 0
3.537 | 0 | 0 | 0 | 0
3.656 | 0 | 0 | 0 | 0
3.775 | 0 | 0 | 0 | 0
3.934 | 0 | 0 | 0 | 0
4.093 | 0 | 0 | 0 | 0
4.252 | 0 | 0 | 0 | 0
4.411 | 0 | 0 | 0 | 0
4.57 | 0 | 0 | 0 | 0
4.728 | 0 | 0 | 0 | 0
4.887 | 0 | 0 | 0 | 0
5.086 | 0 | 0 | 0 | 0
5.285 | 0 | 0 | 0 | 0
5.483 | 0 | 0 | 0 | 0
5.682 | 0 | 0 | 0 | 0
5.88 | 0 | 0 | 0 | 0
6.079 | 0.000212225 | 0.139644 | 0.00106645 | 0.70173
6.317 | 0.000784606 | 0.502083 | 0.00240497 | 1.52285
6.556 | 0.00164204 | 1.02523 | 0.0035876 | 2.18889
6.794 | 0.00282953 | 1.72437 | 0.00498944 | 2.93755
7.032 | 0.00419522 | 2.50121 | 0.00573821 | 3.26406
7.31 | 0.00579941 | 3.37902 | 0.00577046 | 3.15757
7.588 | 0.00752058 | 4.28633 | 0.00619128 | 3.26372
7.867 | 0.00951143 | 5.29858 | 0.00713566 | 3.62815
8.145 | 0.0116767 | 6.36196 | 0.00778889 | 3.82512
8.462 | 0.0140258 | 7.47236 | 0.00741019 | 3.50281
8.78 | 0.0165906 | 8.64085 | 0.00806551 | 3.67449
9.098 | 0.0190877 | 9.73872 | 0.00785253 | 3.45242
9.416 | 0.0216647 | 10.8335 | 0.00810379 | 3.44256
9.773 | 0.0243042 | 11.9138 | 0.0073935 | 3.02609
10.131 | 0.027271 | 13.0851 | 0.00828716 | 3.272
10.488 | 0.0304405 | 14.294 | 0.00887829 | 3.38607
10.885 | 0.0337582 | 15.5131 | 0.00835686 | 3.07096
11.283 | 0.0372023 | 16.7341 | 0.00865346 | 3.06779
11.68 | 0.0409353 | 18.0125 | 0.00940296 | 3.22019
12.117 | 0.0454468 | 19.5019 | 0.0103239 | 3.40808
12.554 | 0.049956 | 20.9386 | 0.0103185 | 3.28771
12.991 | 0.0543226 | 22.2831 | 0.00999216 | 3.07664
13.467 | 0.0587996 | 23.6129 | 0.00940555 | 2.79366
13.944 | 0.0630633 | 24.836 | 0.00893858 | 2.56413
14.46 | 0.0672875 | 26.0045 | 0.00818639 | 2.26456
14.977 | 0.072058 | 27.2786 | 0.00922731 | 2.46439
15.533 | 0.0782683 | 28.8778 | 0.0111695 | 2.87634
16.089 | 0.0850973 | 30.5756 | 0.0122824 | 3.05362
16.685 | 0.0922715 | 32.2955 | 0.0120372 | 2.88574
17.281 | 0.0988031 | 33.8074 | 0.0109591 | 2.53669
17.916 | 0.104548 | 35.09 | 0.00904705 | 2.01988
18.552 | 0.108956 | 36.0405 | 0.00693123 | 1.49445
19.227 | 0.113838 | 37.0562 | 0.00723286 | 1.50473
19.902 | 0.119673 | 38.2289 | 0.0086439 | 1.73729
20.617 | 0.124936 | 39.2499 | 0.00736047 | 1.42804
21.372 | 0.131493 | 40.4771 | 0.0086845 | 1.6254
22.127 | 0.141333 | 42.256 | 0.0130342 | 2.35625
22.921 | 0.150894 | 43.9244 | 0.0120405 | 2.10122
23.755 | 0.161265 | 45.6708 | 0.0124354 | 2.09394
24.629 | 0.170172 | 47.1173 | 0.010191 | 1.65511
25.503 | 0.177852 | 48.3219 | 0.00878759 | 1.37828
26.417 | 0.18586 | 49.5344 | 0.00876105 | 1.32658
27.37 | 0.193722 | 50.6834 | 0.00824987 | 1.20568
28.363 | 0.201991 | 51.8497 | 0.00832765 | 1.17444
29.396 | 0.208823 | 52.7793 | 0.0066139 | 0.899974
30.468 | 0.214713 | 53.5526 | 0.00549465 | 0.721362
31.541 | 0.221027 | 54.3534 | 0.00588438 | 0.746254
32.653 | 0.22716 | 55.1047 | 0.0055152 | 0.675613
33.805 | 0.232208 | 55.702 | 0.00438198 | 0.518501
34.997 | 0.237911 | 56.3538 | 0.00478413 | 0.546804
36.228 | 0.243155 | 56.9328 | 0.00426011 | 0.470367
37.499 | 0.247854 | 57.434 | 0.00369708 | 0.394367
38.81 | 0.254267 | 58.095 | 0.00489156 | 0.504156
40.16 | 0.26301 | 58.9658 | 0.00647638 | 0.645057
41.551 | 0.270269 | 59.6646 | 0.00521849 | 0.502369
42.981 | 0.27724 | 60.3133 | 0.00487464 | 0.453656
44.45 | 0.28403 | 60.9243 | 0.00462214 | 0.41594
45.96 | 0.291854 | 61.6053 | 0.00518179 | 0.450983
47.509 | 0.298918 | 62.2 | 0.0045602 | 0.383945
49.098 | 0.3029 | 62.5244 | 0.00250577 | 0.204145
50.727 | 0.307686 | 62.9018 | 0.00293796 | 0.231669
52.395 | 0.312179 | 63.2448 | 0.00269366 | 0.205641
54.103 | 0.316607 | 63.5722 | 0.00259256 | 0.191675
55.851 | 0.321924 | 63.953 | 0.0030417 | 0.217846
57.638 | 0.326308 | 64.2573 | 0.00245378 | 0.170287
59.465 | 0.331305 | 64.5934 | 0.00273507 | 0.183978
61.332 | 0.336907 | 64.9588 | 0.00300024 | 0.195671
63.239 | 0.340721 | 65.2 | 0.00200019 | 0.126519
65.185 | 0.344612 | 65.4388 | 0.00199918 | 0.122678
67.171 | 0.349111 | 65.7067 | 0.0022653 | 0.134897
69.197 | 0.353126 | 65.9388 | 0.00198196 | 0.114569
71.263 | 0.357166 | 66.1656 | 0.0019556 | 0.109766
73.368 | 0.36056 | 66.3506 | 0.00161233 | 0.087903
75.513 | 0.364711 | 66.5704 | 0.00193493 | 0.102497

## DFT Method-PSD (log)
Pore Width | Cumulative | Cumulative | dV(log d) | dS(log d)
| Pore Volume | Surface Area
nm | cm³/g | m²/g | cm³/g | m²/g
1.432 | 0 | 0 | 0 | 0
1.498 | 0 | 0 | 0 | 0
1.564 | 0 | 0 | 0 | 0
1.631 | 0 | 0 | 0 | 0
1.697 | 0 | 0 | 0 | 0
1.78 | 0 | 0 | 0 | 0
1.868 | 0 | 0 | 0 | 0
1.948 | 0 | 0 | 0 | 0
2.027 | 0 | 0 | 0 | 0
2.107 | 0 | 0 | 0 | 0
2.186 | 0 | 0 | 0 | 0
2.266 | 0 | 0 | 0 | 0
2.345 | 0 | 0 | 0 | 0
2.425 | 0 | 0 | 0 | 0
2.504 | 0 | 0 | 0 | 0
2.583 | 0 | 0 | 0 | 0
2.703 | 0 | 0 | 0 | 0
2.822 | 0 | 0 | 0 | 0
2.941 | 0 | 0 | 0 | 0
3.06 | 0 | 0 | 0 | 0
3.179 | 0 | 0 | 0 | 0
3.298 | 0 | 0 | 0 | 0
3.418 | 0 | 0 | 0 | 0
3.537 | 0 | 0 | 0 | 0
3.656 | 0 | 0 | 0 | 0
3.775 | 0 | 0 | 0 | 0
3.934 | 0 | 0 | 0 | 0
4.093 | 0 | 0 | 0 | 0
4.252 | 0 | 0 | 0 | 0
4.411 | 0 | 0 | 0 | 0
4.57 | 0 | 0 | 0 | 0
4.728 | 0 | 0 | 0 | 0
4.887 | 0 | 0 | 0 | 0
5.086 | 0 | 0 | 0 | 0
5.285 | 0 | 0 | 0 | 0
5.483 | 0 | 0 | 0 | 0
5.682 | 0 | 0 | 0 | 0
5.88 | 0 | 0 | 0.00723553 | 4.761
6.079 | 0.000212225 | 0.139644 | 0.0252013 | 16.1268
6.317 | 0.000784606 | 0.502083 | 0.043583 | 26.9939
6.556 | 0.00164204 | 1.02523 | 0.0646827 | 38.6619
6.794 | 0.00282953 | 1.72437 | 0.083876 | 48.4884
7.032 | 0.00419522 | 2.50121 | 0.0934165 | 52.0464
7.31 | 0.00579941 | 3.37902 | 0.100621 | 54.0152
7.588 | 0.00752058 | 4.28633 | 0.116394 | 60.19
7.867 | 0.00951143 | 5.29858 | 0.135099 | 67.4701
8.145 | 0.0116767 | 6.36196 | 0.142571 | 68.6515
8.462 | 0.0140258 | 7.47236 | 0.150716 | 69.8969
8.78 | 0.0165906 | 8.64085 | 0.160835 | 72.0098
9.098 | 0.0190877 | 9.73872 | 0.167066 | 72.1918
9.416 | 0.0216647 | 10.8335 | 0.16783 | 69.9779
9.773 | 0.0243042 | 11.9138 | 0.176377 | 70.8394
10.131 | 0.027271 | 13.0851 | 0.200111 | 77.6201
10.488 | 0.0304405 | 14.294 | 0.208083 | 77.8802
10.885 | 0.0337582 | 15.5131 | 0.21309 | 76.899
11.283 | 0.0372023 | 16.7341 | 0.234434 | 81.6411
11.68 | 0.0409353 | 18.0125 | 0.266206 | 89.3672
12.117 | 0.0454468 | 19.5019 | 0.287841 | 93.3672
12.554 | 0.049956 | 20.9386 | 0.293438 | 91.9488
12.991 | 0.0543226 | 22.2831 | 0.290062 | 87.7135
13.467 | 0.0587996 | 23.6129 | 0.2843 | 83.0344
13.944 | 0.0630633 | 24.836 | 0.274712 | 77.4047
14.46 | 0.0672875 | 26.0045 | 0.289801 | 78.6987
14.977 | 0.072058 | 27.2786 | 0.353227 | 92.4287
15.533 | 0.0782683 | 28.8778 | 0.419213 | 106
16.089 | 0.0850973 | 30.5756 | 0.450685 | 109.997
16.685 | 0.0922715 | 32.2955 | 0.441555 | 104.117
17.281 | 0.0988031 | 33.8074 | 0.397108 | 90.3932
17.916 | 0.104548 | 35.09 | 0.329414 | 72.4516
18.552 | 0.108956 | 36.0405 | 0.302912 | 64.1059
19.227 | 0.113838 | 37.0562 | 0.351302 | 71.7355
19.902 | 0.119673 | 38.2289 | 0.366081 | 72.3667
20.617 | 0.124936 | 39.2499 | 0.381911 | 72.6441
21.372 | 0.131493 | 40.4771 | 0.534175 | 97.9294
22.127 | 0.141333 | 42.256 | 0.638433 | 113.442
22.921 | 0.150894 | 43.9244 | 0.646437 | 110.75
23.755 | 0.161265 | 45.6708 | 0.617623 | 102.294
24.629 | 0.170172 | 47.1173 | 0.537914 | 85.9764
25.503 | 0.177852 | 48.3219 | 0.515429 | 79.4143
26.417 | 0.18586 | 49.5344 | 0.517207 | 76.9633
27.37 | 0.193722 | 50.6834 | 0.522584 | 75.0027
28.363 | 0.201991 | 51.8497 | 0.486935 | 67.5801
29.396 | 0.208823 | 52.7793 | 0.409189 | 54.7725
30.468 | 0.214713 | 53.5526 | 0.398997 | 51.4604
31.541 | 0.221027 | 54.3534 | 0.413803 | 51.5976
32.653 | 0.22716 | 55.1047 | 0.371392 | 44.7957
33.805 | 0.232208 | 55.702 | 0.357075 | 41.4878
34.997 | 0.237911 | 56.3538 | 0.364126 | 40.9405
36.228 | 0.243155 | 56.9328 | 0.331563 | 36.0221
37.499 | 0.247854 | 57.434 | 0.371642 | 38.8701
38.81 | 0.254267 | 58.095 | 0.509033 | 51.4467
40.16 | 0.26301 | 58.9658 | 0.539919 | 52.9601
41.551 | 0.270269 | 59.6646 | 0.482643 | 45.7054
42.981 | 0.27724 | 60.3133 | 0.469803 | 43.0089
44.45 | 0.28403 | 60.9243 | 0.502154 | 44.3933
45.96 | 0.291854 | 61.6053 | 0.515091 | 44.1361
47.509 | 0.298918 | 62.2 | 0.385076 | 32.0431
49.098 | 0.3029 | 62.5244 | 0.308032 | 24.6554
50.727 | 0.307686 | 62.9018 | 0.328737 | 25.5225
52.395 | 0.312179 | 63.2448 | 0.318814 | 23.9578
54.103 | 0.316607 | 63.5722 | 0.351283 | 25.528
55.851 | 0.321924 | 63.953 | 0.352952 | 24.9239
57.638 | 0.326308 | 64.2573 | 0.344536 | 23.5189
59.465 | 0.331305 | 64.5934 | 0.392851 | 26.0005
61.332 | 0.336907 | 64.9588 | 0.352341 | 22.6987
63.239 | 0.340721 | 65.2 | 0.29118 | 18.1404
65.185 | 0.344612 | 65.4388 | 0.320241 | 19.3397
67.171 | 0.349111 | 65.7067 | 0.328237 | 19.2764
69.197 | 0.353126 | 65.9388 | 0.313668 | 17.8681
71.263 | 0.357166 | 66.1656 | 0.292462 | 16.2007
73.368 | 0.36056 | 66.3506 | 0.299884 | 16.0942
75.513 | 0.364711 | 66.5704 | 0.331634 | 17.5673

## Table - DFT Method-Fitting Comp
Relative Pressure, p/p₀ | Fitted Volume | Measured Volume
| cm³/g | cm³/g
0.00630957 | 10.113 | 7.96876
0.00794328 | 10.5786 | 8.24445
0.01 | 11.0542 | 8.59154
0.0112202 | 11.2703 | 8.79745
0.0125893 | 11.5285 | 9.02849
0.0141254 | 11.7643 | 9.28773
0.0158489 | 12.0202 | 9.57859
0.0177828 | 12.2887 | 10.2181
0.0199526 | 12.533 | 11.0386
0.0223872 | 12.7896 | 11.6434
0.0246431 | 13.0152 | 11.7538
0.0260599 | 13.152 | 11.8231
0.0274766 | 13.2846 | 11.8924
0.0288934 | 13.4131 | 11.9617
0.0312623 | 13.6191 | 12.0777
0.0336313 | 13.814 | 12.1936
0.0360002 | 13.9947 | 12.3095
0.0390043 | 14.2096 | 12.4565
0.0420084 | 14.4138 | 12.6036
0.0450125 | 14.6093 | 12.7506
0.0474025 | 14.7595 | 12.8675
0.0497925 | 14.9055 | 12.9845
0.0521825 | 15.0479 | 13.1015
0.0549159 | 15.2059 | 13.2352
0.0576494 | 15.3574 | 13.369
0.0603829 | 15.4996 | 13.5028
0.063589 | 15.6553 | 13.6597
0.0667951 | 15.8112 | 13.8166
0.0700012 | 15.9672 | 13.9734
0.0736681 | 16.1416 | 14.1529
0.0773349 | 16.3106 | 14.2856
0.0810018 | 16.4704 | 14.3996
0.0849305 | 16.6339 | 14.5216
0.0888591 | 16.7919 | 14.6436
0.0927878 | 16.9461 | 14.7657
0.09659 | 17.0921 | 14.8838
0.100392 | 17.2358 | 15.0019
0.104194 | 17.3779 | 15.12
0.107598 | 17.5036 | 15.2258
0.111002 | 17.627 | 15.3315
0.114405 | 17.7474 | 15.4372
0.121239 | 17.9772 | 15.6495
0.128073 | 18.1958 | 15.8443
0.134906 | 18.4142 | 16.033
0.141696 | 18.6325 | 16.2204
0.148486 | 18.8532 | 16.4078
0.155277 | 19.0698 | 16.5952
0.161445 | 19.2611 | 16.7655
0.167613 | 19.4483 | 16.9357
0.173781 | 19.6303 | 17.1059
0.180589 | 19.8212 | 17.2932
0.187398 | 20.0042 | 17.4758
0.194206 | 20.1871 | 17.6584
0.200827 | 20.3656 | 17.836
0.207448 | 20.5486 | 18.0136
0.214068 | 20.7315 | 18.1912
0.220112 | 20.8986 | 18.3533
0.226155 | 21.0649 | 18.5154
0.232199 | 21.2281 | 18.6784
0.238755 | 21.4037 | 18.8566
0.245311 | 21.5768 | 19.0348
0.251866 | 21.7471 | 19.213
0.258072 | 21.9069 | 19.3818
0.264278 | 22.0658 | 19.5505
0.270484 | 22.224 | 19.7192
0.276294 | 22.3718 | 19.8771
0.282103 | 22.5205 | 20.0399
0.287912 | 22.6692 | 20.2142
0.293606 | 22.8147 | 20.385
0.299301 | 22.9605 | 20.5559
0.304995 | 23.1113 | 20.7268
0.31298 | 23.3239 | 20.9664
0.320966 | 23.5364 | 21.206
0.328952 | 23.7456 | 21.4456
0.335973 | 23.926 | 21.6915
0.342995 | 24.1055 | 21.9568
0.350016 | 24.2839 | 22.2222
0.356469 | 24.4489 | 22.466
0.362922 | 24.614 | 22.7098
0.369374 | 24.779 | 22.9537
0.375549 | 24.9376 | 23.187
0.381723 | 25.1019 | 23.4189
0.387898 | 25.2663 | 23.6371
0.393997 | 25.4285 | 23.8526
0.400096 | 25.5909 | 24.0681
0.406195 | 25.7517 | 24.2836
0.412348 | 25.9146 | 24.501
0.418501 | 26.0785 | 24.7184
0.424653 | 26.2442 | 24.9358
0.430927 | 26.4149 | 25.1575
0.437201 | 26.5869 | 25.3964
0.443475 | 26.7608 | 25.6366
0.44989 | 26.9415 | 25.8822
0.456305 | 27.1253 | 26.1277
0.46272 | 27.3091 | 26.3733
0.469257 | 27.4964 | 26.6236
0.475795 | 27.6839 | 26.8738
0.482333 | 27.8712 | 27.1259
0.488949 | 28.0608 | 27.4227
0.495565 | 28.2503 | 27.7194
0.502182 | 28.4456 | 28.0162
0.508814 | 28.6526 | 28.3136
0.515445 | 28.8597 | 28.611
0.522077 | 29.0667 | 28.9085
0.528652 | 29.2719 | 29.2034
0.535227 | 29.4772 | 29.5131
0.541803 | 29.6824 | 29.8608
0.548246 | 29.8836 | 30.2016
0.554689 | 30.1554 | 30.5424
0.561132 | 30.3595 | 30.8832
0.567372 | 30.5573 | 31.2133
0.573611 | 30.9434 | 31.5433
0.579851 | 31.1406 | 31.8733
0.585823 | 31.3313 | 32.2276
0.591795 | 31.8143 | 32.6031
0.597768 | 32.0125 | 32.9785
0.603422 | 32.6155 | 33.3339
0.609076 | 32.8107 | 33.6893
0.61473 | 33.009 | 34.0447
0.620029 | 33.6769 | 34.3779
0.625329 | 33.8654 | 34.711
0.630628 | 34.0559 | 35.1519
0.635554 | 34.8104 | 35.5694
0.640481 | 34.9894 | 35.987
0.645407 | 35.1702 | 36.4045
0.649959 | 35.9687 | 36.7904
0.654511 | 36.1375 | 37.1762
0.659062 | 37.0518 | 37.562
0.663257 | 37.2082 | 37.9175
0.667451 | 37.3655 | 38.273
0.671645 | 38.3461 | 38.6285
0.675514 | 38.4905 | 38.9565
0.679384 | 38.6348 | 39.2845
0.683254 | 38.7807 | 39.6989
0.686846 | 39.825 | 40.1467
0.690438 | 39.9616 | 40.5946
0.69403 | 40.1003 | 41.0424
0.697404 | 41.2412 | 41.4629
0.700777 | 41.374 | 41.8834
0.70415 | 41.508 | 42.3039
0.707369 | 41.6377 | 42.7051
0.710588 | 42.7655 | 43.1064
0.713806 | 42.8949 | 43.5077
0.716937 | 43.0225 | 43.8979
0.720067 | 44.1949 | 44.2881
0.723197 | 44.3209 | 44.6783
0.726299 | 44.4469 | 45.0649
0.729401 | 44.5741 | 45.4516
0.732503 | 45.7867 | 45.8383
0.735624 | 45.9151 | 46.2274
0.738745 | 46.0438 | 46.7867
0.741867 | 47.413 | 47.371
0.745034 | 47.5441 | 47.9639
0.748201 | 47.6779 | 48.5569
0.751368 | 49.1523 | 49.1498
0.754577 | 49.2889 | 49.7504
0.757785 | 49.4259 | 50.3511
0.760994 | 50.9882 | 50.9517
0.764197 | 51.1259 | 51.5514
0.767401 | 51.2669 | 52.1512
0.770604 | 52.9031 | 52.7509
0.773704 | 53.0392 | 53.3312
0.776803 | 53.177 | 53.9115
0.779903 | 54.9555 | 54.4917
0.782734 | 55.0832 | 55.0217
0.785565 | 55.2122 | 55.8615
0.788395 | 57.3476 | 56.7413
0.790713 | 57.4511 | 57.4615
0.79303 | 57.557 | 58.1818
0.795348 | 57.6638 | 58.902
0.796813 | 59.757 | 59.3575
0.798279 | 59.8245 | 59.813
0.799744 | 59.8903 | 60.2685
0.802865 | 60.0336 | 61.2384
0.805986 | 62.1602 | 62.2084
0.809107 | 62.3042 | 63.1784
0.811285 | 64.463 | 63.8552
0.813463 | 64.5624 | 64.5321
0.815641 | 64.6649 | 65.2089
0.817839 | 64.7674 | 65.892
0.820037 | 66.849 | 66.5751
0.822235 | 66.9516 | 67.2582
0.824511 | 67.0607 | 67.9656
0.826787 | 69.1475 | 68.6731
0.829063 | 69.2575 | 69.3805
0.831001 | 69.3511 | 69.9828
0.832939 | 71.7011 | 70.585
0.834877 | 71.794 | 71.539
0.836817 | 71.8877 | 72.7162
0.838757 | 74.9486 | 73.8934
0.840698 | 75.0413 | 75.0706
0.842707 | 75.1372 | 76.2898
0.844717 | 78.5263 | 77.5089
0.846726 | 78.622 | 78.7281
0.848581 | 78.7116 | 79.853
0.850435 | 82.2922 | 80.978
0.852289 | 82.3767 | 82.1029
0.85395 | 82.459 | 83.1107
0.855611 | 82.5364 | 84.1185
0.857272 | 85.8205 | 85.1263
0.858993 | 85.9039 | 86.17
0.860713 | 85.9828 | 87.2137
0.862433 | 88.9084 | 88.2574
0.864215 | 88.9901 | 89.3383
0.865997 | 89.0761 | 90.4192
0.867778 | 91.3608 | 91.5001
0.869337 | 93.8905 | 92.4456
0.870895 | 93.9615 | 93.391
0.872453 | 94.0395 | 94.3364
0.873868 | 94.1072 | 95.1947
0.875283 | 97.1295 | 96.0531
0.876698 | 97.1963 | 96.9113
0.878163 | 97.2655 | 97.8002
0.879628 | 97.3361 | 98.6891
0.881093 | 100.087 | 99.578
0.88261 | 100.164 | 100.499
0.884128 | 103.605 | 101.419
0.885645 | 103.676 | 103.242
0.887187 | 103.747 | 105.22
0.888729 | 108.916 | 107.199
0.890271 | 108.985 | 109.177
0.891499 | 109.045 | 110.753
0.892728 | 114.074 | 112.329
0.893956 | 114.131 | 113.905
0.895229 | 114.19 | 115.537
0.896501 | 119.682 | 117.17
0.897773 | 119.739 | 118.802
0.899091 | 119.798 | 120.492
0.900408 | 119.851 | 122.183
0.901726 | 124.604 | 123.873
0.902923 | 124.657 | 125.408
0.90412 | 128.783 | 126.944
0.905316 | 128.829 | 128.479
0.90647 | 128.881 | 129.96
0.907624 | 133.205 | 131.44
0.908778 | 133.249 | 132.92
0.909901 | 133.301 | 134.361
0.911023 | 137.571 | 135.801
0.912146 | 137.616 | 137.241
0.913194 | 137.664 | 138.586
0.914242 | 142.165 | 139.93
0.91529 | 142.212 | 141.275
0.916322 | 142.251 | 142.599
0.917354 | 142.291 | 143.923
0.918386 | 146.039 | 145.248
0.919365 | 146.074 | 146.503
0.920344 | 149.328 | 147.759
0.921323 | 149.365 | 149.015
0.922271 | 149.4 | 150.231
0.923219 | 152.901 | 151.447
0.924167 | 152.935 | 152.663
0.925105 | 152.968 | 153.867
0.926044 | 156.383 | 155.072
0.926983 | 156.417 | 156.276
0.927854 | 156.446 | 157.394
0.928725 | 159.266 | 158.512
0.929597 | 159.304 | 159.63
0.930477 | 162.504 | 160.759
0.931356 | 162.535 | 161.887
0.932236 | 162.568 | 163.016
0.933039 | 162.598 | 164.046
0.933842 | 165.553 | 165.077
0.934645 | 165.591 | 166.107
0.935465 | 168.254 | 167.159
0.936285 | 168.283 | 168.21
0.937104 | 168.314 | 169.262
0.93785 | 171.948 | 170.22
0.938596 | 171.977 | 171.903
0.939342 | 172.004 | 173.587
0.940095 | 176.966 | 175.286
0.940847 | 176.994 | 176.985
0.9416 | 177.021 | 178.684
0.942304 | 181.16 | 180.272
0.943008 | 181.184 | 181.861
0.943712 | 185.174 | 183.45
0.944391 | 185.196 | 184.984
0.945071 | 185.218 | 186.519
0.945751 | 189.118 | 188.054
0.946436 | 189.139 | 189.599
0.947121 | 193.643 | 191.145
0.947805 | 193.663 | 192.691
0.948418 | 193.674 | 194.074
0.949031 | 193.695 | 195.458
0.949644 | 197.772 | 196.842
0.950279 | 197.789 | 198.275
0.950914 | 200.102 | 199.707
0.951549 | 202.888 | 201.14
0.952143 | 202.905 | 202.481
0.952736 | 202.91 | 203.821
0.95333 | 205.533 | 205.161
0.953884 | 208.129 | 206.411
0.954437 | 208.144 | 207.66
0.954991 | 208.149 | 208.909
0.955564 | 211.27 | 210.203
0.956137 | 211.288 | 211.497
0.95671 | 213.869 | 212.791
0.957238 | 213.875 | 213.983
0.957766 | 216.826 | 215.174
0.958294 | 216.839 | 216.366
0.958787 | 216.844 | 217.478
0.959279 | 220.157 | 218.59
0.959772 | 220.173 | 219.701
0.960282 | 220.178 | 220.853
0.960792 | 222.443 | 222.004
0.961302 | 224.759 | 223.155
0.961801 | 224.774 | 224.282
0.9623 | 224.778 | 225.408
0.962799 | 227.458 | 226.534
0.963222 | 227.46 | 227.488
0.963645 | 229.857 | 228.443
0.964067 | 229.872 | 229.397
0.964505 | 229.874 | 230.385
0.964943 | 232.289 | 231.374
0.965381 | 232.291 | 232.362
0.965834 | 234.325 | 233.386
0.966288 | 234.339 | 234.409
0.966741 | 236.816 | 235.433
0.967155 | 236.829 | 236.368
0.96757 | 236.829 | 237.303
0.967984 | 236.842 | 238.238