## Analysis Data
Sample
ID | CNT
Weight (g) | 0.1322
Name | CNT
Description | CNT
Analysis
Data ID | {3d916f1c-fe01-40c0-b3f1-2ef8525a0c27}
Analysis Profile | UJ N2 full isotherm(2)
Operator | Solomon
Date | 08/12/2026
Duration (min) | 811.9
Instrument | St 3 on NOVA 800 [s/n:1050040039]
Firmware | 3.01
Comments: | ""
Void Volume Mode | He Measure
Cold Zone (cm³) | 25.2762
Warm Zone (cm³) | 3.08828
Cell Type | 9 mm with filler rod
Thermal Delay (sec) | 180
p₀ Mode () | Monitor
Adsorbate
Name | Nitrogen
Molecular Weight (g/mol) | 28.0134
Cross Sectional Area (Å²/molecule) | 16.2
Non-Ideality (1/Torr) | 6.58e-05
Bath Temperature (K) | 77.35
Degas information
Type | Vacuum Degassing
Operator | Solomon
Description | CNT
Degassed | Degas at 150 °C for 8 hours

## Data Reduction Parameters
Data Reduction Parameters
Thermal Transpiration | no
Thickness Method | deBoer
Adsorbate Model
Name | Nitrogen
Molecular Weight (g/mol) | 28.0134
Cross Sectional Area (Å²/molecule) | 16.2
Bath Temperature (K) | 77.35

## Isotherm-Relative
Relative Pressure, p/p₀ | Volume Adsorbed
cm³/g (STP)
0.00492589 | 7.73525
0.0162868 | 9.65248
0.0268984 | 10.5027
0.0522114 | 11.7466
0.0740909 | 12.5107
0.122913 | 13.9046
0.172949 | 15.155
0.22286 | 16.3623
0.273014 | 17.6093
0.299631 | 18.3079
0.324919 | 18.9358
0.37137 | 20.1251
0.42209 | 21.5745
0.471695 | 23.1022
0.521036 | 24.6783
0.57055 | 26.5047
0.619749 | 29.0886
0.667566 | 31.5188
0.715496 | 34.5763
0.771714 | 40.3875
0.820299 | 47.5771
0.868478 | 58.9621
0.91586 | 81.6052
0.967899 | 157.12
0.991582 | 266.546
0.979704 | 264.692
0.937849 | 170.217
0.884311 | 101.53
0.833688 | 70.8177
0.783057 | 55.0821
0.736026 | 46.2775
0.681087 | 39.4288
0.625708 | 34.7349
0.581967 | 31.9853
0.533391 | 29.4159
0.482056 | 27.1135
0.431354 | 25.1726
0.381165 | 23.3992
0.331455 | 21.5207
0.2804 | 19.9887
0.229794 | 18.613
0.179697 | 17.2692
0.123025 | 15.705
0.0747224 | 14.2045
0.0214278 | 11.5964

## MBET Smry
Isotherm Branch | Adsorption
Slope | 60.207
Intercept | 0.635023
Correlation coeff., r | 0.999991
C constant | 95.8108
Surface area | 57.239 m²/g

## BET-MBET
Relative Pressure, p/p₀ | Volume Adsorbed | 1 / [ W((p₀/p) - 1) ]
cm³/g (STP)
0.0522114 | 11.7466 | 3.75226
0.0740909 | 12.5107 | 5.11759
0.122913 | 13.9046 | 8.06389
0.172949 | 15.155 | 11.0402
0.22286 | 16.3623 | 14.0229
0.273014 | 17.6093 | 17.0634
0.299631 | 18.3079 | 18.697

## t-plot Smry
Isotherm Branch | Adsorption
Slope (cm³/nm/g) | 39.4938
Intercept (cm³/g) | -1.41998
Correlation coefficient, r | 0.999364
Thickness method | deBoer
Micropore volume (cm³/g) | 0
Micropore area (m²/g) | 0
External surface area (m²/g) | 57.239

## t-plot
Relative Pressure, p/p₀ | Volume Adsorbed | Statistical Thickness
| cm³/g (STP) | nm
0.0740909 | 12.5107 | 0.346648
0.122913 | 13.9046 | 0.384884
0.172949 | 15.155 | 0.419208
0.22286 | 16.3623 | 0.451603
0.273014 | 17.6093 | 0.483755
0.299631 | 18.3079 | 0.50098
0.324919 | 18.9358 | 0.517583
0.37137 | 20.1251 | 0.548984
0.42209 | 21.5745 | 0.585143
0.471695 | 23.1022 | 0.623094
0.521036 | 24.6783 | 0.664185
0.57055 | 26.5047 | 0.709768
0.619749 | 29.0886 | 0.760668